## Sheet1
### Material table data exported from WELSIM
### 2020-07-26 Sunday 11:32
Temperature | Strain | Stress
C | - | MPa
Independent | SubIndependent | SubDependent
23 | 0 | 0
23 | 0.02 | 0.08
23 | 0.06 | 0.12
23 | 0.28 | 0.3
23 | 0.47 | 0.4
23 | 0.67 | 0.57
23 | 0.77 | 0.7
23 | 0.82 | 0.78
23 | 0.85 | 0.9
23 | 0.89 | 1